## 工作表1
程 式 Recipe | Thickness | Top Zone | [5 empty] | Center Zone | [5 empty] | Bottom Zone
| target | up | middle | down | left | right |  | up | middle | down | left | right |  | up | middle | down | left | right
73SC35 | 350 | 349 | 349 | 352 | 347 | 353 | 350 | 352 | 352 | 353 | 351 | 354 | 352.4 | 355 | 351 | 356 | 352 | 359 | 354.6
73SC35 | 350 | 347 | 349 | 352 | 349 | 353 | 350 | 354 | 353 | 354 | 352 | 354 | 353.4 | 353 | 351 | 359 | 352 | 354 | 353.8
73SC35 | 350 | 346 | 348 | 351 | 346 | 351 | 348.4 | 352 | 352 | 352 | 349 | 353 | 351.6 | 351 | 351 | 357 | 352 | 357 | 353.6
73SC35 | 350 | 350 | 352 | 349 | 354 | 353 | 351.6 | 355 | 356 | 355 | 354 | 356 | 355.2 | 353 | 357 | 362 | 355 | 361 | 357.6
73SC35 | 350 | 347 | 349 | 350 | 349 | 351 | 349.2 | 351 | 352 | 351 | 350 | 353 | 351.4 | 350 | 353 | 356 | 353 | 357 | 353.8
73SC35 | 350 | 345 | 348 | 350 | 346 | 350 | 347.8 | 350 | 352 | 350 | 348 | 352 | 350.4 | 351 | 351 | 353 | 351 | 356 | 352.4
73SC35 | 350 | 349 | 350 | 353 | 349 | 353 | 350.8 | 354 | 354 | 354 | 351 | 355 | 353.6 | 351 | 352 | 360 | 353 | 362 | 355.6
73SC35 | 350 | 348 | 349 | 351 | 347 | 351 | 349.2 | 352 | 352 | 352 | 350 | 353 | 351.8 | 352 | 350 | 357 | 350 | 357 | 353.2
73SC35 | 350 | 349 | 351 | 353 | 348 | 353 | 350.8 | 354 | 354 | 353 | 352 | 354 | 353.4 | 353 | 353 | 359 | 352 | 358 | 355
73SC35 | 350 | 351 | 353 | 355 | 354 | 358 | 354.2 | 352 | 353 | 353 | 351 | 354 | 352.6 | 353 | 353 | 355 | 351 | 360 | 354.4
73SC35 | 350 | 351 | 352 | 354 | 353 | 357 | 353.4 | 353 | 352 | 353 | 351 | 353 | 352.4 | 353 | 353 | 354 | 351 | 359 | 354
73SC35 | 350 | 347 | 347 | 349 | 346 | 349 | 347.6 | 351 | 352 | 352 | 351 | 353 | 351.8 | 349 | 350 | 359 | 352 | 356 | 353.2
73SC35 | 350 | 347 | 349 | 351 | 347 | 350 | 348.8 | 352 | 352 | 351 | 348 | 351 | 350.8 | 350 | 351 | 361 | 350 | 359 | 354.2
73SC35 | 350 | 347 | 349 | 351 | 346 | 351 | 348.8 | 352 | 352 | 350 | 353 | 352 | 351.8 | 349 | 351 | 360 | 351 | 358 | 353.8
73SC35 | 350 | 348 | 349 | 349 | 348 | 351 | 349 | 352 | 353 | 353 | 351 | 354 | 352.6 | 351 | 351 | 360 | 351 | 360 | 354.6
73SC35 | 350 | 347 | 349 | 350 | 346 | 350 | 348.4 | 351 | 351 | 350 | 352 | 351 | 351 | 349 | 350 | 359 | 351 | 357 | 353.2
73SC35 | 350 | 348 | 342 | 353 | 350 | 351 | 348.8 | 352 | 352 | 352 | 354 | 354 | 352.8 | 369 | 366 | 374 | 369 | 374 | 370.4
73SC35 | 350 | 356 | 355 | 357 | 354 | 356 | 355.6 | 338 | 339 | 338 | 342 | 340 | 339.4 | 356 | 351 | 361 | 357 | 361 | 357.2
73SC35 | 350 | 352 | 350 | 355 | 350 | 356 | 352.6 | 346 | 344 | 345 | 347 | 345 | 345.4 | 355 | 354 | 366 | 356 | 366 | 359.4
73SC35 | 350 | 348 | 346 | 349 | 345 | 353 | 348.2 | 344 | 343 | 343 | 343 | 345 | 343.6 | 353 | 352 | 363 | 353 | 362 | 356.6
73SC35 | 350 | 351 | 347 | 352 | 348 | 357 | 351 | 345 | 345 | 344 | 346 | 345 | 345 | 354 | 353 | 364 | 354 | 364 | 357.8
73SC35 | 350 | 351 | 349 | 353 | 349 | 356 | 351.6 | 346 | 346 | 345 | 346 | 347 | 346 | 354 | 354 | 360 | 356 | 360 | 356.8
73SC35 | 350 | 350 | 349 | 353 | 350 | 358 | 352 | 348 | 350 | 346 | 346 | 350 | 348 | 358 | 356 | 366 | 357 | 366 | 360.6
73SC35 | 350 | 350 | 349 | 352 | 350 | 358 | 351.8 | 348 | 350 | 346 | 347 | 350 | 348.2 | 358 | 355 | 365 | 357 | 366 | 360.2
73SC35 | 350 | 352 | 351 | 355 | 350 | 358 | 353.2 | 348 | 348 | 346 | 346 | 349 | 347.4 | 356 | 353 | 365 | 356 | 364 | 358.8
73SC35 | 350 | 350 | 350 | 350 | 349 | 353 | 350.4 | 344 | 344 | 345 | 343 | 346 | 344.4 | 333 | 346 | 338 | 335 | 338 | 338
73SC35 | 350 | 347 | 348 | 351 | 347 | 350 | 348.6 | 337 | 337 | 338 | 336 | 339 | 337.4 | 351 | 349 | 361 | 351 | 361 | 354.6
73SC35 | 350 | 349 | 350 | 353 | 349 | 355 | 351.2 | 344 | 344 | 345 | 344 | 346 | 344.6 | 350 | 349 | 348 | 349 | 350 | 349.2
73SC35 | 350 | 349 | 349 | 351 | 349 | 355 | 350.6 | 345 | 345 | 346 | 345 | 348 | 345.8 | 352 | 352 | 364 | 354 | 361 | 356.6
73SC35 | 350 | 349 | 350 | 354 | 350 | 354 | 351.4 | 344 | 345 | 345 | 345 | 346 | 345 | 351 | 357 | 363 | 353 | 361 | 357
73SC35 | 350 | 348 | 350 | 353 | 348 | 354 | 350.6 | 345 | 345 | 345 | 344 | 347 | 345.2 | 352 | 352 | 364 | 354 | 362 | 356.8
73SC35 | 350 | 352 | 350 | 352 | 348 | 355 | 351.4 | 349 | 349 | 348 | 348 | 350 | 348.8 | 349 | 351 | 363 | 352 | 362 | 355.4
73SC35 | 350 | 351 | 349 | 351 | 347 | 354 | 350.4 | 349 | 350 | 348 | 350 | 349 | 349.2 | 349 | 351 | 362 | 351 | 361 | 354.8
73SC35 | 350 | 347 | 350 | 351 | 347 | 353 | 349.6 | 348 | 348 | 348 | 345 | 349 | 347.6 | 347 | 348 | 361 | 349 | 358 | 352.6
73SC35 | 350 | 347 | 351 | 350 | 348 | 353 | 349.8 | 348 | 349 | 348 | 345 | 348 | 347.6 | 347 | 348 | 360 | 349 | 351 | 351
73SC35 | 350 | 349 | 350 | 351 | 348 | 349 | 349.4 | 354 | 350 | 360 | 350 | 359 | 354.6 | 352 | 351 | 354 | 349 | 350 | 351.2
73SC35 | 350 | 344 | 344 | 348 | 343 | 349 | 345.6 | 346 | 344 | 344 | 342 | 345 | 344.2 | 347 | 343 | 353 | 344 | 353 | 348
73SC35 | 350 | 353 | 353 | 358 | 352 | 359 | 355 | 350 | 351 | 351 | 352 | 354 | 351.6 | 354 | 354 | 362 | 355 | 364 | 357.8
73SC35 | 350 | 351 | 351 | 354 | 351 | 354 | 352.2 | 342 | 342 | 343 | 340 | 344 | 342.2 | 352 | 350 | 360 | 350 | 361 | 354.6
73SC35 | 350 | 352 | 352 | 354 | 351 | 354 | 352.6 | 349 | 349 | 349 | 347 | 351 | 349 | 350 | 350 | 352 | 358 | 352 | 352.4
73SC35 | 350 | 350 | 349 | 353 | 349 | 354 | 351 | 349 | 348 | 348 | 347 | 350 | 348.4 | 351 | 350 | 360 | 352 | 360 | 354.6
73SC35 | 350 | 352 | 352 | 355 | 351 | 355 | 353 | 349 | 349 | 347 | 350 | 349 | 348.8 | 331 | 344 | 336 | 334 | 336 | 336.2
73SC35 | 350 | 349 | 351 | 354 | 350 | 355 | 351.8 | 348 | 348 | 347 | 347 | 349 | 347.8 | 348 | 349 | 359 | 349 | 358 | 352.6
73SC35 | 350 | 350 | 350 | 354 | 349 | 355 | 351.6 | 349 | 349 | 349 | 346 | 350 | 348.6 | 353 | 351 | 362 | 352 | 362 | 356
73SC35 | 350 | 348 | 348 | 352 | 347 | 351 | 349.2 | 339 | 340 | 341 | 338 | 342 | 340 | 351 | 349 | 358 | 351 | 358 | 353.4
73SC35 | 350 | 350 | 351 | 353 | 349 | 355 | 351.6 | 350 | 350 | 348 | 347 | 351 | 349.2 | 351 | 352 | 361 | 352 | 360 | 355.2
73SC35 | 350 | 349 | 349 | 352 | 348 | 354 | 350.4 | 349 | 350 | 349 | 349 | 351 | 349.6 | 351 | 353 | 360 | 353 | 361 | 355.6
73SC35 | 350 | 351 | 351 | 353 | 351 | 354 | 352 | 343 | 343 | 343 | 342 | 345 | 343.2 | 355 | 355 | 262 | 252 | 364 | 317.6
73SC35 | 350 | 352 | 353 | 355 | 352 | 355 | 353.4 | 342 | 344 | 345 | 342 | 345 | 343.6 | 356 | 355 | 364 | 356 | 364 | 359
73SC35 | 350 | 351 | 352 | 355 | 350 | 357 | 353 | 350 | 350 | 349 | 347 | 350 | 349.2 | 351 | 350 | 359 | 351 | 359 | 354
73SC35 | 350 | 350 | 350 | 353 | 350 | 357 | 352 | 350 | 350 | 349 | 348 | 350 | 349.4 | 352 | 351 | 360 | 351 | 360 | 354.8
73SC35 | 350 | 353 | 352 | 357 | 352 | 358 | 354.4 | 355 | 354 | 355 | 353 | 356 | 354.6 | 355 | 352 | 362 | 354 | 362 | 357
73SC35 | 350 | 350 | 351 | 353 | 349 | 353 | 351.2 | 349 | 349 | 350 | 347 | 350 | 349 | 349 | 347 | 357 | 348 | 358 | 351.8
73SC35 | 350 | 350 | 350 | 354 | 350 | 355 | 351.8 | 351 | 351 | 350 | 348 | 352 | 350.4 | 350 | 349 | 359 | 350 | 359 | 353.4
73SC35 | 350 | 348 | 348 | 355 | 348 | 353 | 350.4 | 350 | 350 | 350 | 348 | 351 | 349.8 | 349 | 348 | 357 | 349 | 358 | 352.2
73SC35 | 350 | 348 | 348 | 345 | 348 | 349 | 347.6 | 345 | 346 | 355 | 345 | 356 | 349.4 | 348 | 347 | 348 | 349 | 351 | 348.6
73SC35 | 350 | 348 | 348 | 346 | 347 | 349 | 347.6 | 345 | 346 | 354 | 346 | 355 | 349.2 | 348 | 347 | 349 | 350 | 351 | 349
73SC35 | 350 | 346 | 346 | 349 | 344 | 351 | 347.2 | 348 | 345 | 348 | 346 | 348 | 347 | 345 | 346 | 355 | 346 | 355 | 349.4
73SC35 | 350 | 346 | 346 | 349 | 345 | 351 | 347.4 | 348 | 348 | 348 | 346 | 349 | 347.8 | 343 | 346 | 356 | 346 | 356 | 349.4
73SC35 | 350 | 351 | 350 | 348 | 349 | 350 | 349.6 | 352 | 348 | 349 | 350 | 353 | 350.4 | 348 | 350 | 359 | 349 | 357 | 352.6
73SC35 | 350 | 347 | 353 | 350 | 348 | 352 | 350 | 350 | 350 | 348 | 350 | 351 | 349.8 | 350 | 351 | 360 | 350 | 355 | 353.2
73SC35 | 350 | 347 | 352 | 350 | 348 | 351 | 349.6 | 350 | 350 | 348 | 350 | 351 | 349.8 | 350 | 351 | 359 | 351 | 354 | 353
73SC35 | 350 | 346 | 348 | 348 | 343 | 349 | 346.8 | 348 | 347 | 346 | 344 | 348 | 346.6 | 348 | 347 | 356 | 344 | 355 | 350
73SC35 | 350 | 347 | 350 | 350 | 346 | 352 | 349 | 348 | 349 | 348 | 348 | 350 | 348.6 | 347 | 349 | 358 | 348 | 357 | 351.8
73SC35 | 350 | 348 | 350 | 352 | 348 | 353 | 350.2 | 351 | 351 | 350 | 349 | 352 | 350.6 | 349 | 348 | 359 | 349 | 357 | 352.4
73SC35 | 350 | 349 | 350 | 349 | 350 | 349 | 349.4 | 347 | 348 | 349 | 346 | 349 | 347.8 | 347 | 347 | 343 | 341 | 343 | 344.2
73SC35 | 350 | 348 | 350 | 351 | 347 | 353 | 349.8 | 349 | 349 | 348 | 347 | 349 | 348.4 | 348 | 347 | 356 | 346 | 355 | 350.4
73SC35 | 350 | 347 | 349 | 351 | 347 | 351 | 349 | 347 | 348 | 348 | 346 | 348 | 347.4 | 345 | 346 | 355 | 347 | 353 | 349.2
73SC35 | 350 | 345 | 347 | 349 | 344 | 349 | 346.8 | 347 | 347 | 347 | 345 | 348 | 346.8 | 345 | 345 | 353 | 345 | 353 | 348.2
73SC35 | 350 | 345 | 348 | 349 | 344 | 350 | 347.2 | 347 | 347 | 345 | 349 | 347 | 347 | 347 | 345 | 353 | 345 | 353 | 348.6
73SC35 | 350 | 347 | 348 | 350 | 345 | 352 | 348.4 | 349 | 349 | 349 | 347 | 350 | 348.8 | 349 | 346 | 356 | 347 | 356 | 350.8
73SC35 | 350 | 346 | 347 | 349 | 346 | 350 | 347.6 | 338 | 338 | 340 | 336 | 340 | 338.4 | 342 | 342 | 347 | 340 | 348 | 343.8
73SC35 | 350 | 347 | 347 | 362 | 347 | 352 | 351 | 348 | 348 | 348 | 346 | 349 | 347.8 | 347 | 345 | 355 | 345 | 355 | 349.4
73SC35 | 350 | 347 | 347 | 349 | 344 | 350 | 347.4 | 348 | 348 | 348 | 346 | 348 | 347.6 | 346 | 344 | 354 | 344 | 353 | 348.2
73SC35 | 350 | 344 | 345 | 347 | 343 | 349 | 345.6 | 346 | 346 | 347 | 344 | 347 | 346 | 344 | 342 | 353 | 343 | 352 | 346.8
73SC35 | 350 | 349 | 350 | 352 | 348 | 353 | 350.4 | 348 | 348 | 347 | 346 | 349 | 347.6 | 347 | 347 | 347 | 357 | 357 | 351
73SC35 | 350 | 344 | 345 | 347 | 343 | 350 | 345.8 | 346 | 347 | 347 | 345 | 348 | 346.6 | 345 | 343 | 352 | 343 | 351 | 346.8
73SC35 | 350 | 346 | 347 | 349 | 345 | 350 | 347.4 | 350 | 349 | 349 | 347 | 350 | 349 | 347 | 345 | 356 | 345 | 355 | 349.6
73SC35 | 350 | 346 | 347 | 350 | 346 | 351 | 348 | 350 | 350 | 350 | 348 | 351 | 349.8 | 347 | 346 | 357 | 347 | 356 | 350.6
73SC35 | 350 | 347 | 347 | 350 | 345 | 352 | 348.2 | 350 | 350 | 349 | 348 | 351 | 349.6 | 349 | 346 | 357 | 346 | 357 | 351
73SC35 | 350 | 345 | 346 | 347 | 344 | 349 | 346.2 | 348 | 348 | 348 | 346 | 350 | 348 | 343 | 347 | 355 | 347 | 355 | 349.4
73SC35 | 350 | 346 | 346 | 349 | 344 | 350 | 347 | 350 | 349 | 349 | 347 | 350 | 349 | 347 | 348 | 358 | 347 | 357 | 351.4
73SC35 | 350 | 348 | 347 | 353 | 348 | 352 | 349.6 | 345 | 347 | 346 | 348 | 347 | 346.6 | 344 | 344 | 346 | 344 | 348 | 345.2
73SC35 | 350 | 345 | 346 | 348 | 344 | 349 | 346.4 | 351 | 351 | 350 | 348 | 352 | 350.4 | 351 | 350 | 359 | 349 | 358 | 353.4
73SC35 | 350 | 347 | 346 | 350 | 344 | 352 | 347.8 | 349 | 348 | 349 | 346 | 351 | 348.6 | 345 | 345 | 353 | 344 | 353 | 348