## 工作表1
程 式 Recipe | Thickness | Top Zone |  |  |  |  | Center Zone |  |  |  |  | Bottom Zone
| target | up | middle | down | left | right | up | middle | down | left | right | up | middle | down | left | right
73SC35 | 350 | 349 | 349 | 352 | 347 | 353 | 352 | 352 | 353 | 351 | 354 | 355 | 351 | 356 | 352 | 359
73SC35 | 350 | 347 | 349 | 352 | 349 | 353 | 354 | 353 | 354 | 352 | 354 | 353 | 351 | 359 | 352 | 354
73SC35 | 350 | 346 | 348 | 351 | 346 | 351 | 352 | 352 | 352 | 349 | 353 | 351 | 351 | 357 | 352 | 357
73SC35 | 350 | 350 | 352 | 349 | 354 | 353 | 355 | 356 | 355 | 354 | 356 | 353 | 357 | 362 | 355 | 361
73SC35 | 350 | 347 | 349 | 350 | 349 | 351 | 351 | 352 | 351 | 350 | 353 | 350 | 353 | 356 | 353 | 357
73SC35 | 350 | 345 | 348 | 350 | 346 | 350 | 350 | 352 | 350 | 348 | 352 | 351 | 351 | 353 | 351 | 356
73SC35 | 350 | 349 | 350 | 353 | 349 | 353 | 354 | 354 | 354 | 351 | 355 | 351 | 352 | 360 | 353 | 362
73SC35 | 350 | 348 | 349 | 351 | 347 | 351 | 352 | 352 | 352 | 350 | 353 | 352 | 350 | 357 | 350 | 357
73SC35 | 350 | 349 | 351 | 353 | 348 | 353 | 354 | 354 | 353 | 352 | 354 | 353 | 353 | 359 | 352 | 358
73SC35 | 350 | 351 | 353 | 355 | 354 | 358 | 352 | 353 | 353 | 351 | 354 | 353 | 353 | 355 | 351 | 360
73SC35 | 350 | 351 | 352 | 354 | 353 | 357 | 353 | 352 | 353 | 351 | 353 | 353 | 353 | 354 | 351 | 359
73SC35 | 350 | 347 | 347 | 349 | 346 | 349 | 351 | 352 | 352 | 351 | 353 | 349 | 350 | 359 | 352 | 356
73SC35 | 350 | 347 | 349 | 351 | 347 | 350 | 352 | 352 | 351 | 348 | 351 | 350 | 351 | 361 | 350 | 359
73SC35 | 350 | 347 | 349 | 351 | 346 | 351 | 352 | 352 | 350 | 353 | 352 | 349 | 351 | 360 | 351 | 358
73SC35 | 350 | 348 | 349 | 349 | 348 | 351 | 352 | 353 | 353 | 351 | 354 | 351 | 351 | 360 | 351 | 360
73SC35 | 350 | 347 | 349 | 350 | 346 | 350 | 351 | 351 | 350 | 352 | 351 | 349 | 350 | 359 | 351 | 357
73SC35 | 350 | 348 | 342 | 353 | 350 | 351 | 352 | 352 | 352 | 354 | 354 | 369 | 366 | 374 | 369 | 374
73SC35 | 350 | 356 | 355 | 357 | 354 | 356 | 338 | 339 | 338 | 342 | 340 | 356 | 351 | 361 | 357 | 361
73SC35 | 350 | 352 | 350 | 355 | 350 | 356 | 346 | 344 | 345 | 347 | 345 | 355 | 354 | 366 | 356 | 366
73SC35 | 350 | 348 | 346 | 349 | 345 | 353 | 344 | 343 | 343 | 343 | 345 | 353 | 352 | 363 | 353 | 362
73SC35 | 350 | 351 | 347 | 352 | 348 | 357 | 345 | 345 | 344 | 346 | 345 | 354 | 353 | 364 | 354 | 364
73SC35 | 350 | 351 | 349 | 353 | 349 | 356 | 346 | 346 | 345 | 346 | 347 | 354 | 354 | 360 | 356 | 360
73SC35 | 350 | 350 | 349 | 353 | 350 | 358 | 348 | 350 | 346 | 346 | 350 | 358 | 356 | 366 | 357 | 366
73SC35 | 350 | 350 | 349 | 352 | 350 | 358 | 348 | 350 | 346 | 347 | 350 | 358 | 355 | 365 | 357 | 366
73SC35 | 350 | 352 | 351 | 355 | 350 | 358 | 348 | 348 | 346 | 346 | 349 | 356 | 353 | 365 | 356 | 364
73SC35 | 350 | 350 | 350 | 350 | 349 | 353 | 344 | 344 | 345 | 343 | 346 | 333 | 346 | 338 | 335 | 338
73SC35 | 350 | 347 | 348 | 351 | 347 | 350 | 337 | 337 | 338 | 336 | 339 | 351 | 349 | 361 | 351 | 361
73SC35 | 350 | 349 | 350 | 353 | 349 | 355 | 344 | 344 | 345 | 344 | 346 | 350 | 349 | 348 | 349 | 350
73SC35 | 350 | 349 | 349 | 351 | 349 | 355 | 345 | 345 | 346 | 345 | 348 | 352 | 352 | 364 | 354 | 361
73SC35 | 350 | 349 | 350 | 354 | 350 | 354 | 344 | 345 | 345 | 345 | 346 | 351 | 357 | 363 | 353 | 361
73SC35 | 350 | 348 | 350 | 353 | 348 | 354 | 345 | 345 | 345 | 344 | 347 | 352 | 352 | 364 | 354 | 362
73SC35 | 350 | 352 | 350 | 352 | 348 | 355 | 349 | 349 | 348 | 348 | 350 | 349 | 351 | 363 | 352 | 362
73SC35 | 350 | 351 | 349 | 351 | 347 | 354 | 349 | 350 | 348 | 350 | 349 | 349 | 351 | 362 | 351 | 361
73SC35 | 350 | 347 | 350 | 351 | 347 | 353 | 348 | 348 | 348 | 345 | 349 | 347 | 348 | 361 | 349 | 358
73SC35 | 350 | 347 | 351 | 350 | 348 | 353 | 348 | 349 | 348 | 345 | 348 | 347 | 348 | 360 | 349 | 351
73SC35 | 350 | 349 | 350 | 351 | 348 | 349 | 354 | 350 | 360 | 350 | 359 | 352 | 351 | 354 | 349 | 350
73SC35 | 350 | 344 | 344 | 348 | 343 | 349 | 346 | 344 | 344 | 342 | 345 | 347 | 343 | 353 | 344 | 353
73SC35 | 350 | 353 | 353 | 358 | 352 | 359 | 350 | 351 | 351 | 352 | 354 | 354 | 354 | 362 | 355 | 364
73SC35 | 350 | 351 | 351 | 354 | 351 | 354 | 342 | 342 | 343 | 340 | 344 | 352 | 350 | 360 | 350 | 361
73SC35 | 350 | 352 | 352 | 354 | 351 | 354 | 349 | 349 | 349 | 347 | 351 | 350 | 350 | 352 | 358 | 352
73SC35 | 350 | 350 | 349 | 353 | 349 | 354 | 349 | 348 | 348 | 347 | 350 | 351 | 350 | 360 | 352 | 360
73SC35 | 350 | 352 | 352 | 355 | 351 | 355 | 349 | 349 | 347 | 350 | 349 | 331 | 344 | 336 | 334 | 336
73SC35 | 350 | 349 | 351 | 354 | 350 | 355 | 348 | 348 | 347 | 347 | 349 | 348 | 349 | 359 | 349 | 358
73SC35 | 350 | 350 | 350 | 354 | 349 | 355 | 349 | 349 | 349 | 346 | 350 | 353 | 351 | 362 | 352 | 362
73SC35 | 350 | 348 | 348 | 352 | 347 | 351 | 339 | 340 | 341 | 338 | 342 | 351 | 349 | 358 | 351 | 358
73SC35 | 350 | 350 | 351 | 353 | 349 | 355 | 350 | 350 | 348 | 347 | 351 | 351 | 352 | 361 | 352 | 360
73SC35 | 350 | 349 | 349 | 352 | 348 | 354 | 349 | 350 | 349 | 349 | 351 | 351 | 353 | 360 | 353 | 361
73SC35 | 350 | 351 | 351 | 353 | 351 | 354 | 343 | 343 | 343 | 342 | 345 | 355 | 355 | 262 | 252 | 364
73SC35 | 350 | 352 | 353 | 355 | 352 | 355 | 342 | 344 | 345 | 342 | 345 | 356 | 355 | 364 | 356 | 364
73SC35 | 350 | 351 | 352 | 355 | 350 | 357 | 350 | 350 | 349 | 347 | 350 | 351 | 350 | 359 | 351 | 359
73SC35 | 350 | 350 | 350 | 353 | 350 | 357 | 350 | 350 | 349 | 348 | 350 | 352 | 351 | 360 | 351 | 360
73SC35 | 350 | 353 | 352 | 357 | 352 | 358 | 355 | 354 | 355 | 353 | 356 | 355 | 352 | 362 | 354 | 362
73SC35 | 350 | 350 | 351 | 353 | 349 | 353 | 349 | 349 | 350 | 347 | 350 | 349 | 347 | 357 | 348 | 358
73SC35 | 350 | 350 | 350 | 354 | 350 | 355 | 351 | 351 | 350 | 348 | 352 | 350 | 349 | 359 | 350 | 359
73SC35 | 350 | 348 | 348 | 355 | 348 | 353 | 350 | 350 | 350 | 348 | 351 | 349 | 348 | 357 | 349 | 358
73SC35 | 350 | 348 | 348 | 345 | 348 | 349 | 345 | 346 | 355 | 345 | 356 | 348 | 347 | 348 | 349 | 351
73SC35 | 350 | 348 | 348 | 346 | 347 | 349 | 345 | 346 | 354 | 346 | 355 | 348 | 347 | 349 | 350 | 351
73SC35 | 350 | 346 | 346 | 349 | 344 | 351 | 348 | 345 | 348 | 346 | 348 | 345 | 346 | 355 | 346 | 355
73SC35 | 350 | 346 | 346 | 349 | 345 | 351 | 348 | 348 | 348 | 346 | 349 | 343 | 346 | 356 | 346 | 356
73SC35 | 350 | 351 | 350 | 348 | 349 | 350 | 352 | 348 | 349 | 350 | 353 | 348 | 350 | 359 | 349 | 357
73SC35 | 350 | 347 | 353 | 350 | 348 | 352 | 350 | 350 | 348 | 350 | 351 | 350 | 351 | 360 | 350 | 355
73SC35 | 350 | 347 | 352 | 350 | 348 | 351 | 350 | 350 | 348 | 350 | 351 | 350 | 351 | 359 | 351 | 354
73SC35 | 350 | 346 | 348 | 348 | 343 | 349 | 348 | 347 | 346 | 344 | 348 | 348 | 347 | 356 | 344 | 355
73SC35 | 350 | 347 | 350 | 350 | 346 | 352 | 348 | 349 | 348 | 348 | 350 | 347 | 349 | 358 | 348 | 357
73SC35 | 350 | 348 | 350 | 352 | 348 | 353 | 351 | 351 | 350 | 349 | 352 | 349 | 348 | 359 | 349 | 357
73SC35 | 350 | 349 | 350 | 349 | 350 | 349 | 347 | 348 | 349 | 346 | 349 | 347 | 347 | 343 | 341 | 343
73SC35 | 350 | 348 | 350 | 351 | 347 | 353 | 349 | 349 | 348 | 347 | 349 | 348 | 347 | 356 | 346 | 355
73SC35 | 350 | 347 | 349 | 351 | 347 | 351 | 347 | 348 | 348 | 346 | 348 | 345 | 346 | 355 | 347 | 353
73SC35 | 350 | 345 | 347 | 349 | 344 | 349 | 347 | 347 | 347 | 345 | 348 | 345 | 345 | 353 | 345 | 353
73SC35 | 350 | 345 | 348 | 349 | 344 | 350 | 347 | 347 | 345 | 349 | 347 | 347 | 345 | 353 | 345 | 353
73SC35 | 350 | 347 | 348 | 350 | 345 | 352 | 349 | 349 | 349 | 347 | 350 | 349 | 346 | 356 | 347 | 356
73SC35 | 350 | 346 | 347 | 349 | 346 | 350 | 338 | 338 | 340 | 336 | 340 | 342 | 342 | 347 | 340 | 348
73SC35 | 350 | 347 | 347 | 362 | 347 | 352 | 348 | 348 | 348 | 346 | 349 | 347 | 345 | 355 | 345 | 355
73SC35 | 350 | 347 | 347 | 349 | 344 | 350 | 348 | 348 | 348 | 346 | 348 | 346 | 344 | 354 | 344 | 353
73SC35 | 350 | 344 | 345 | 347 | 343 | 349 | 346 | 346 | 347 | 344 | 347 | 344 | 342 | 353 | 343 | 352
73SC35 | 350 | 349 | 350 | 352 | 348 | 353 | 348 | 348 | 347 | 346 | 349 | 347 | 347 | 347 | 357 | 357
73SC35 | 350 | 344 | 345 | 347 | 343 | 350 | 346 | 347 | 347 | 345 | 348 | 345 | 343 | 352 | 343 | 351
73SC35 | 350 | 346 | 347 | 349 | 345 | 350 | 350 | 349 | 349 | 347 | 350 | 347 | 345 | 356 | 345 | 355
73SC35 | 350 | 346 | 347 | 350 | 346 | 351 | 350 | 350 | 350 | 348 | 351 | 347 | 346 | 357 | 347 | 356
73SC35 | 350 | 347 | 347 | 350 | 345 | 352 | 350 | 350 | 349 | 348 | 351 | 349 | 346 | 357 | 346 | 357
73SC35 | 350 | 345 | 346 | 347 | 344 | 349 | 348 | 348 | 348 | 346 | 350 | 343 | 347 | 355 | 347 | 355
73SC35 | 350 | 346 | 346 | 349 | 344 | 350 | 350 | 349 | 349 | 347 | 350 | 347 | 348 | 358 | 347 | 357
73SC35 | 350 | 348 | 347 | 353 | 348 | 352 | 345 | 347 | 346 | 348 | 347 | 344 | 344 | 346 | 344 | 348
73SC35 | 350 | 345 | 346 | 348 | 344 | 349 | 351 | 351 | 350 | 348 | 352 | 351 | 350 | 359 | 349 | 358
73SC35 | 350 | 347 | 346 | 350 | 344 | 352 | 349 | 348 | 349 | 346 | 351 | 345 | 345 | 353 | 344 | 353